## Original TestMatrix
fc' | H (mm) | 2ao-ost (mm) | 2ai-ost (mm) | fy-ost (Mpa) | fyv (Mpa) | ρv | kes*ρh | fyh (Mpa) | As-iss (mm2) | fy-iss (Mpa) | e (mm) | Load (KN)
44.64 | 600 | 200 | 197 | 364.3 | 477.2 | 0.06184133 | 0.002342676 | 285.6 | 0 | 0 | 0 | 3039.21
44.64 | 720 | 240 | 237 | 364.3 | 477.2 | 0.0427282 | 0.002806102 | 285.6 | 0 | 0 | 0 | 3838.04
61.52 | 450 | 150 | 144 | 254 | 391 | 0.01929012 | 0 | 0 | 0 | 0 | 0 | 2050.91
61.52 | 630 | 210 | 204 | 254 | 400 | 0.01883891 | 0 | 0 | 0 | 0 | 0 | 3613.1
61.52 | 600 | 200 | 196 | 263 | 449 | 0.01874219 | 0 | 0 | 0 | 0 | 0 | 3124.14
46.32 | 630 | 210 | 204 | 254 | 391 | 0.01883891 | 0 | 0 | 0 | 0 | 0 | 2853.48
61.52 | 630 | 210 | 204 | 346 | 391 | 0.01883891 | 0 | 0 | 0 | 0 | 0 | 4006.53
43.65 | 1200 | 500 | 492.6 | 380 | 635 | 0.0004450768 | 0.03448472 | 635 | 0 | 0 | 0 | 12066.2
43.65 | 1200 | 500 | 492.6 | 380 | 635 | 0.0004450768 | 0.05729167 | 635 | 0 | 0 | 0 | 12602.7
43.65 | 1200 | 500 | 492.6 | 380 | 635 | 0.0004450768 | 0.07613196 | 635 | 0 | 0 | 0 | 12944.9
61.52 | 450 | 150 | 144 | 381 | 391 | 0.01929012 | 0 | 0 | 0 | 0 | 0 | 2427.6
61.52 | 630 | 210 | 204 | 381 | 400 | 0.01883891 | 0 | 0 | 0 | 0 | 0 | 4012.55
61.52 | 600 | 200 | 196 | 394.5 | 449 | 0.01874219 | 0 | 0 | 0 | 0 | 0 | 3420.97
46.32 | 630 | 210 | 204 | 381 | 391 | 0.01883891 | 0 | 0 | 0 | 0 | 0 | 3234.82
61.52 | 630 | 210 | 204 | 519 | 391 | 0.01883891 | 0 | 0 | 0 | 0 | 0 | 4877.97
43.65 | 1200 | 500 | 492.6 | 570 | 635 | 0.0004450768 | 0.03448472 | 635 | 0 | 0 | 0 | 13330.2
43.65 | 1200 | 500 | 492.6 | 570 | 635 | 0.0004450768 | 0.05729167 | 635 | 0 | 0 | 0 | 13653.1
43.65 | 1200 | 500 | 492.6 | 570 | 635 | 0.0004450768 | 0.07613196 | 635 | 0 | 0 | 0 | 14201
61.52 | 450 | 150 | 144 | 254 | 391 | 0.01929012 | 0.03417611 | 254 | 0 | 0 | 0 | 2237.95
61.52 | 630 | 210 | 204 | 254 | 400 | 0.01883891 | 0.03648947 | 254 | 0 | 0 | 0 | 3958.76
46.32 | 630 | 210 | 204 | 254 | 391 | 0.01883891 | 0.03648947 | 254 | 0 | 0 | 0 | 3115.41
61.52 | 630 | 210 | 204 | 346 | 391 | 0.01883891 | 0.03648947 | 346 | 0 | 0 | 0 | 4497.98
61.52 | 450 | 150 | 144 | 254 | 391 | 0.01929012 | 0.006918387 | 254 | 0 | 0 | 0 | 2134.57
61.52 | 630 | 210 | 204 | 254 | 400 | 0.01883891 | 0.008229558 | 254 | 0 | 0 | 0 | 3758.66
46.32 | 630 | 210 | 204 | 254 | 391 | 0.01883891 | 0.008229558 | 254 | 0 | 0 | 0 | 2975.26
61.52 | 630 | 210 | 204 | 346 | 391 | 0.01883891 | 0.008229558 | 346 | 0 | 0 | 0 | 4243.68
61.52 | 450 | 150 | 144 | 254 | 391 | 0.01929012 | 0.03417611 | 254 | 462 | 254 | 0 | 2412.5
61.52 | 630 | 210 | 204 | 254 | 400 | 0.01883891 | 0.03648947 | 254 | 462 | 254 | 0 | 4129.29
46.32 | 630 | 210 | 204 | 254 | 391 | 0.01883891 | 0.03648947 | 254 | 462 | 254 | 0 | 3311.64
61.52 | 630 | 210 | 204 | 346 | 391 | 0.01883891 | 0.03648947 | 346 | 462 | 346 | 0 | 4741.66
61.52 | 450 | 150 | 144 | 254 | 391 | 0.01929012 | 0.006918387 | 254 | 462 | 254 | 0 | 2322.79
61.52 | 630 | 210 | 204 | 254 | 400 | 0.01883891 | 0.008229558 | 254 | 462 | 254 | 0 | 3931.4
46.32 | 630 | 210 | 204 | 254 | 391 | 0.01883891 | 0.008229558 | 254 | 462 | 254 | 0 | 3162.88
61.52 | 630 | 210 | 204 | 346 | 391 | 0.01883891 | 0.008229558 | 346 | 462 | 346 | 0 | 4490.43
61.52 | 450 | 150 | 144 | 381 | 391 | 0.01929012 | 0.03417611 | 254 | 0 | 0 | 0 | 2625.42
61.52 | 630 | 210 | 204 | 381 | 400 | 0.01883891 | 0.03648947 | 254 | 0 | 0 | 0 | 4480.14
46.32 | 630 | 210 | 204 | 381 | 391 | 0.01883891 | 0.03648947 | 254 | 0 | 0 | 0 | 3534.69
61.52 | 630 | 210 | 204 | 519 | 391 | 0.01883891 | 0.03648947 | 346 | 0 | 0 | 0 | 5180.55
43.65 | 1200 | 500 | 492.6 | 380 | 635 | 0.0008901536 | 0.03450008 | 635 | 0 | 0 | 0 | 11977.1
43.65 | 1200 | 500 | 492.6 | 380 | 635 | 0.0008901536 | 0.05731719 | 635 | 0 | 0 | 0 | 12713.9
43.65 | 1200 | 500 | 492.6 | 380 | 635 | 0.0008901536 | 0.07616588 | 635 | 0 | 0 | 0 | 12997.4
43.65 | 1200 | 500 | 492.6 | 380 | 635 | 0.001780307 | 0.03453085 | 635 | 0 | 0 | 0 | 12084.4
43.65 | 1200 | 500 | 492.6 | 380 | 635 | 0.001780307 | 0.0573683 | 635 | 0 | 0 | 0 | 12820.1
43.65 | 1200 | 500 | 492.6 | 380 | 635 | 0.001780307 | 0.0762338 | 635 | 0 | 0 | 0 | 13100.2
43.65 | 1200 | 500 | 492.6 | 380 | 635 | 0.0008901536 | 0.03450008 | 635 | 472 | 380 | 0 | 12307.3
43.65 | 1200 | 500 | 492.6 | 380 | 635 | 0.0008901536 | 0.05731719 | 635 | 472 | 380 | 0 | 13039.6
43.65 | 1200 | 500 | 492.6 | 380 | 635 | 0.0008901536 | 0.07616588 | 635 | 472 | 380 | 0 | 13298.8
43.65 | 1200 | 500 | 492.6 | 380 | 635 | 0.001780307 | 0.03453085 | 635 | 472 | 380 | 0 | 12414.6
43.65 | 1200 | 500 | 492.6 | 380 | 635 | 0.001780307 | 0.0573683 | 635 | 472 | 380 | 0 | 13145.9
43.65 | 1200 | 500 | 492.6 | 380 | 635 | 0.001780307 | 0.0762338 | 635 | 472 | 380 | 0 | 13401.8
43.65 | 1200 | 500 | 492.6 | 380 | 635 | 0.0008901536 | 0.03450008 | 635 | 952 | 380 | 0 | 12725.1
43.65 | 1200 | 500 | 492.6 | 380 | 635 | 0.0008901536 | 0.05731719 | 635 | 952 | 380 | 0 | 13432.8
43.65 | 1200 | 500 | 492.6 | 380 | 635 | 0.0008901536 | 0.07616588 | 635 | 952 | 380 | 0 | 13642.8
43.65 | 1200 | 500 | 492.6 | 380 | 635 | 0.001780307 | 0.03453085 | 635 | 952 | 380 | 0 | 12832.5
43.65 | 1200 | 500 | 492.6 | 380 | 635 | 0.001780307 | 0.0573683 | 635 | 952 | 380 | 0 | 13538.8
43.65 | 1200 | 500 | 492.6 | 380 | 635 | 0.001780307 | 0.0762338 | 635 | 952 | 380 | 0 | 13745.9
43.65 | 1200 | 500 | 492.6 | 380 | 635 | 0.0008901536 | 0.03450008 | 635 | 1744 | 380 | 0 | 12851.6
43.65 | 1200 | 500 | 492.6 | 380 | 635 | 0.0008901536 | 0.05731719 | 635 | 1744 | 380 | 0 | 13427.6
43.65 | 1200 | 500 | 492.6 | 380 | 635 | 0.0008901536 | 0.07616588 | 635 | 1744 | 380 | 0 | 13758.1
43.65 | 1200 | 500 | 492.6 | 380 | 635 | 0.001780307 | 0.03453085 | 635 | 1744 | 380 | 0 | 12959
43.65 | 1200 | 500 | 492.6 | 380 | 635 | 0.001780307 | 0.0573683 | 635 | 1744 | 380 | 0 | 13530.7
43.65 | 1200 | 500 | 492.6 | 380 | 635 | 0.001780307 | 0.0762338 | 635 | 1744 | 380 | 0 | 13861.3
43.65 | 1200 | 500 | 492.6 | 380 | 635 | 0.0008901536 | 0.03450008 | 635 | 1370.286 | 380 | 0 | 12816
43.65 | 1200 | 500 | 492.6 | 380 | 635 | 0.0008901536 | 0.05731719 | 635 | 1370.286 | 380 | 0 | 13336.2
43.65 | 1200 | 500 | 492.6 | 380 | 635 | 0.0008901536 | 0.07616588 | 635 | 1370.286 | 380 | 0 | 13692
43.65 | 1200 | 500 | 492.6 | 380 | 635 | 0.001780307 | 0.03453085 | 635 | 1370.286 | 380 | 0 | 12923.2
43.65 | 1200 | 500 | 492.6 | 380 | 635 | 0.001780307 | 0.0573683 | 635 | 1370.286 | 380 | 0 | 13439.3
43.65 | 1200 | 500 | 492.6 | 380 | 635 | 0.001780307 | 0.0762338 | 635 | 1370.286 | 380 | 0 | 13799.5
43.65 | 1200 | 500 | 492.6 | 380 | 635 | 0.0008901536 | 0.03450008 | 635 | 1168 | 380 | 0 | 12536.6
43.65 | 1200 | 500 | 492.6 | 380 | 635 | 0.0008901536 | 0.05731719 | 635 | 1168 | 380 | 0 | 13156.7
43.65 | 1200 | 500 | 492.6 | 380 | 635 | 0.0008901536 | 0.07616588 | 635 | 1168 | 380 | 0 | 13492.8
43.65 | 1200 | 500 | 492.6 | 380 | 635 | 0.001780307 | 0.03453085 | 635 | 1168 | 380 | 0 | 12644
43.65 | 1200 | 500 | 492.6 | 380 | 635 | 0.001780307 | 0.0573683 | 635 | 1168 | 380 | 0 | 13260.1
43.65 | 1200 | 500 | 492.6 | 380 | 635 | 0.001780307 | 0.0762338 | 635 | 1168 | 380 | 0 | 13595.9
43.65 | 1200 | 500 | 492.6 | 380 | 635 | 0.0008901536 | 0.03450008 | 635 | 917.7143 | 380 | 0 | 12506
43.65 | 1200 | 500 | 492.6 | 380 | 635 | 0.0008901536 | 0.05731719 | 635 | 917.7143 | 380 | 0 | 13092.5
43.65 | 1200 | 500 | 492.6 | 380 | 635 | 0.0008901536 | 0.07616588 | 635 | 917.7143 | 380 | 0 | 13425.3
43.65 | 1200 | 500 | 492.6 | 380 | 635 | 0.001780307 | 0.03453085 | 635 | 917.7143 | 380 | 0 | 12613.3
43.65 | 1200 | 500 | 492.6 | 380 | 635 | 0.001780307 | 0.0573683 | 635 | 917.7143 | 380 | 0 | 13195.6
43.65 | 1200 | 500 | 492.6 | 380 | 635 | 0.001780307 | 0.0762338 | 635 | 917.7143 | 380 | 0 | 13528.4
43.65 | 1200 | 500 | 492.6 | 380 | 635 | 0.0008901536 | 0.03450008 | 635 | 13137.14 | 380 | 0 | 12316.7
43.65 | 1200 | 500 | 492.6 | 380 | 635 | 0.0008901536 | 0.05731719 | 635 | 13137.14 | 380 | 0 | 12957.1
43.65 | 1200 | 500 | 492.6 | 380 | 635 | 0.0008901536 | 0.07616588 | 635 | 13137.14 | 380 | 0 | 13295.8
43.65 | 1200 | 500 | 492.6 | 380 | 635 | 0.001780307 | 0.03453085 | 635 | 13137.14 | 380 | 0 | 12424
43.65 | 1200 | 500 | 492.6 | 380 | 635 | 0.001780307 | 0.0573683 | 635 | 13137.14 | 380 | 0 | 13060.1
43.65 | 1200 | 500 | 492.6 | 380 | 635 | 0.001780307 | 0.0762338 | 635 | 13137.14 | 380 | 0 | 13398.8
44.64 | 600 | 200 | 197 | 364.3 | 477.2 | 0.1236827 | 0.002507998 | 285.6 | 0 | 0 | 0 | 3883.2
44.64 | 720 | 240 | 237 | 364.3 | 477.2 | 0.08545639 | 0.002937206 | 285.6 | 0 | 0 | 0 | 4675.45
61.52 | 450 | 150 | 144 | 254 | 391 | 0.03858025 | 0 | 0 | 0 | 0 | 0 | 2187
61.52 | 630 | 210 | 204 | 254 | 400 | 0.03767782 | 0 | 0 | 0 | 0 | 0 | 3799.26
61.52 | 600 | 200 | 196 | 263 | 449 | 0.03748438 | 0 | 0 | 0 | 0 | 0 | 3376.44
46.32 | 630 | 210 | 204 | 254 | 391 | 0.03767782 | 0 | 0 | 0 | 0 | 0 | 3089.54
61.52 | 630 | 210 | 204 | 346 | 391 | 0.03767782 | 0 | 0 | 0 | 0 | 0 | 4248.02
61.52 | 450 | 150 | 144 | 254 | 391 | 0.01929012 | 0.03417611 | 254 | 0 | 0 | 60 | 634.683
61.52 | 630 | 210 | 204 | 254 | 400 | 0.01883891 | 0.03648947 | 254 | 0 | 0 | 60 | 1599.6
46.32 | 630 | 210 | 204 | 254 | 391 | 0.01883891 | 0.03648947 | 254 | 0 | 0 | 60 | 1352.64
61.52 | 630 | 210 | 204 | 346 | 391 | 0.01883891 | 0.03648947 | 346 | 0 | 0 | 60 | 1777.71
61.52 | 450 | 150 | 144 | 254 | 391 | 0.01929012 | 0.006918387 | 254 | 0 | 0 | 60 | 621.145
61.52 | 630 | 210 | 204 | 254 | 400 | 0.01883891 | 0.008229558 | 254 | 0 | 0 | 60 | 1549.04
46.32 | 630 | 210 | 204 | 254 | 391 | 0.01883891 | 0.008229558 | 254 | 0 | 0 | 60 | 1310.24
61.52 | 630 | 210 | 204 | 346 | 391 | 0.01883891 | 0.008229558 | 346 | 0 | 0 | 60 | 1714.39
61.52 | 450 | 150 | 144 | 254 | 391 | 0.01929012 | 0.03417611 | 254 | 462 | 254 | 60 | 729.386
61.52 | 630 | 210 | 204 | 254 | 400 | 0.01883891 | 0.03648947 | 254 | 462 | 254 | 60 | 1636.82
46.32 | 630 | 210 | 204 | 254 | 391 | 0.01883891 | 0.03648947 | 254 | 462 | 254 | 60 | 1405.52
61.52 | 630 | 210 | 204 | 346 | 391 | 0.01883891 | 0.03648947 | 346 | 462 | 346 | 60 | 1843.29
61.52 | 450 | 150 | 144 | 254 | 391 | 0.01929012 | 0.006918387 | 254 | 462 | 254 | 60 | 716.092
61.52 | 630 | 210 | 204 | 254 | 400 | 0.01883891 | 0.008229558 | 254 | 462 | 254 | 60 | 1588.48
46.32 | 630 | 210 | 204 | 254 | 391 | 0.01883891 | 0.008229558 | 254 | 462 | 254 | 60 | 1363.57
61.52 | 630 | 210 | 204 | 346 | 391 | 0.01883891 | 0.008229558 | 346 | 462 | 346 | 60 | 1779.68
61.52 | 450 | 150 | 144 | 381 | 391 | 0.01929012 | 0.03417611 | 254 | 0 | 0 | 60 | 763.553
61.52 | 630 | 210 | 204 | 381 | 400 | 0.01883891 | 0.03648947 | 254 | 0 | 0 | 60 | 1773.2
46.32 | 630 | 210 | 204 | 381 | 391 | 0.01883891 | 0.03648947 | 254 | 0 | 0 | 60 | 1535.03
61.52 | 630 | 210 | 204 | 519 | 391 | 0.01883891 | 0.03648947 | 346 | 0 | 0 | 60 | 2046.58
43.65 | 1200 | 500 | 492.6 | 380 | 635 | 0.0008901536 | 0.03450008 | 635 | 0 | 0 | 100 | 5389.34
43.65 | 1200 | 500 | 492.6 | 380 | 635 | 0.0008901536 | 0.05731719 | 635 | 0 | 0 | 100 | 5647.9
43.65 | 1200 | 500 | 492.6 | 380 | 635 | 0.0008901536 | 0.07616588 | 635 | 0 | 0 | 100 | 5862.99
43.65 | 1200 | 500 | 492.6 | 380 | 635 | 0.001780307 | 0.03453085 | 635 | 0 | 0 | 100 | 5412.24
43.65 | 1200 | 500 | 492.6 | 380 | 635 | 0.001780307 | 0.0573683 | 635 | 0 | 0 | 100 | 5687.98
43.65 | 1200 | 500 | 492.6 | 380 | 635 | 0.001780307 | 0.0762338 | 635 | 0 | 0 | 100 | 5899.51
43.65 | 1200 | 500 | 492.6 | 380 | 635 | 0.0008901536 | 0.03450008 | 635 | 472 | 380 | 100 | 5567.23
43.65 | 1200 | 500 | 492.6 | 380 | 635 | 0.0008901536 | 0.05731719 | 635 | 472 | 380 | 100 | 5840.83
43.65 | 1200 | 500 | 492.6 | 380 | 635 | 0.0008901536 | 0.07616588 | 635 | 472 | 380 | 100 | 6052.14
43.65 | 1200 | 500 | 492.6 | 380 | 635 | 0.001780307 | 0.03453085 | 635 | 472 | 380 | 100 | 5619.65
43.65 | 1200 | 500 | 492.6 | 380 | 635 | 0.001780307 | 0.0573683 | 635 | 472 | 380 | 100 | 5892.06
43.65 | 1200 | 500 | 492.6 | 380 | 635 | 0.001780307 | 0.0762338 | 635 | 472 | 380 | 100 | 6112.73
43.65 | 1200 | 500 | 492.6 | 380 | 635 | 0.0008901536 | 0.03450008 | 635 | 952 | 380 | 100 | 5926.19
43.65 | 1200 | 500 | 492.6 | 380 | 635 | 0.0008901536 | 0.05731719 | 635 | 952 | 380 | 100 | 6217.43
43.65 | 1200 | 500 | 492.6 | 380 | 635 | 0.0008901536 | 0.07616588 | 635 | 952 | 380 | 100 | 6446.04
43.65 | 1200 | 500 | 492.6 | 380 | 635 | 0.001780307 | 0.03453085 | 635 | 952 | 380 | 100 | 5984.46
43.65 | 1200 | 500 | 492.6 | 380 | 635 | 0.001780307 | 0.0573683 | 635 | 952 | 380 | 100 | 6266.42
43.65 | 1200 | 500 | 492.6 | 380 | 635 | 0.001780307 | 0.0762338 | 635 | 952 | 380 | 100 | 6504.42
43.65 | 1200 | 500 | 492.6 | 380 | 635 | 0.0008901536 | 0.03450008 | 635 | 1744 | 380 | 100 | 5859.63
43.65 | 1200 | 500 | 492.6 | 380 | 635 | 0.0008901536 | 0.05731719 | 635 | 1744 | 380 | 100 | 6142.24
43.65 | 1200 | 500 | 492.6 | 380 | 635 | 0.0008901536 | 0.07616588 | 635 | 1744 | 380 | 100 | 6368.72
43.65 | 1200 | 500 | 492.6 | 380 | 635 | 0.001780307 | 0.03453085 | 635 | 1744 | 380 | 100 | 5899.94
43.65 | 1200 | 500 | 492.6 | 380 | 635 | 0.001780307 | 0.0573683 | 635 | 1744 | 380 | 100 | 6176.17
43.65 | 1200 | 500 | 492.6 | 380 | 635 | 0.001780307 | 0.0762338 | 635 | 1744 | 380 | 100 | 6406.09
43.65 | 1200 | 500 | 492.6 | 380 | 635 | 0.0008901536 | 0.03450008 | 635 | 1370.286 | 380 | 100 | 5786.49
43.65 | 1200 | 500 | 492.6 | 380 | 635 | 0.0008901536 | 0.05731719 | 635 | 1370.286 | 380 | 100 | 6051.24
43.65 | 1200 | 500 | 492.6 | 380 | 635 | 0.0008901536 | 0.07616588 | 635 | 1370.286 | 380 | 100 | 6282.1
43.65 | 1200 | 500 | 492.6 | 380 | 635 | 0.001780307 | 0.03453085 | 635 | 1370.286 | 380 | 100 | 5819.61
43.65 | 1200 | 500 | 492.6 | 380 | 635 | 0.001780307 | 0.0573683 | 635 | 1370.286 | 380 | 100 | 6093.88
43.65 | 1200 | 500 | 492.6 | 380 | 635 | 0.001780307 | 0.0762338 | 635 | 1370.286 | 380 | 100 | 6319.02
43.65 | 1200 | 500 | 492.6 | 380 | 635 | 0.0008901536 | 0.03450008 | 635 | 1168 | 380 | 100 | 5544.44
43.65 | 1200 | 500 | 492.6 | 380 | 635 | 0.0008901536 | 0.05731719 | 635 | 1168 | 380 | 100 | 5739.56
43.65 | 1200 | 500 | 492.6 | 380 | 635 | 0.0008901536 | 0.07616588 | 635 | 1168 | 380 | 100 | 6025.45
43.65 | 1200 | 500 | 492.6 | 380 | 635 | 0.001780307 | 0.03453085 | 635 | 1168 | 380 | 100 | 5577.2
43.65 | 1200 | 500 | 492.6 | 380 | 635 | 0.001780307 | 0.0573683 | 635 | 1168 | 380 | 100 | 5843.8
43.65 | 1200 | 500 | 492.6 | 380 | 635 | 0.001780307 | 0.0762338 | 635 | 1168 | 380 | 100 | 6065.51
43.65 | 1200 | 500 | 492.6 | 380 | 635 | 0.0008901536 | 0.03450008 | 635 | 917.7143 | 380 | 100 | 5589.65
43.65 | 1200 | 500 | 492.6 | 380 | 635 | 0.0008901536 | 0.05731719 | 635 | 917.7143 | 380 | 100 | 5859.28
43.65 | 1200 | 500 | 492.6 | 380 | 635 | 0.0008901536 | 0.07616588 | 635 | 917.7143 | 380 | 100 | 6073.06
43.65 | 1200 | 500 | 492.6 | 380 | 635 | 0.001780307 | 0.03453085 | 635 | 917.7143 | 380 | 100 | 5626.22
43.65 | 1200 | 500 | 492.6 | 380 | 635 | 0.001780307 | 0.0573683 | 635 | 917.7143 | 380 | 100 | 5888.86
43.65 | 1200 | 500 | 492.6 | 380 | 635 | 0.001780307 | 0.0762338 | 635 | 917.7143 | 380 | 100 | 6106.34
43.65 | 1200 | 500 | 492.6 | 380 | 635 | 0.0008901536 | 0.03450008 | 635 | 13137.14 | 380 | 100 | 5554.29
43.65 | 1200 | 500 | 492.6 | 380 | 635 | 0.0008901536 | 0.05731719 | 635 | 13137.14 | 380 | 100 | 5826.38
43.65 | 1200 | 500 | 492.6 | 380 | 635 | 0.0008901536 | 0.07616588 | 635 | 13137.14 | 380 | 100 | 6033.11
43.65 | 1200 | 500 | 492.6 | 380 | 635 | 0.001780307 | 0.03453085 | 635 | 13137.14 | 380 | 100 | 5582.75
43.65 | 1200 | 500 | 492.6 | 380 | 635 | 0.001780307 | 0.0573683 | 635 | 13137.14 | 380 | 100 | 5850.59
43.65 | 1200 | 500 | 492.6 | 380 | 635 | 0.001780307 | 0.0762338 | 635 | 13137.14 | 380 | 100 | 6071.54
44.64 | 600 | 200 | 197 | 364.3 | 477.2 | 0.1236827 | 0.002507998 | 285.6 | 0 | 0 | 60 | 1617.32
44.64 | 720 | 240 | 237 | 364.3 | 477.2 | 0.08545639 | 0.002937206 | 285.6 | 0 | 0 | 60 | 2301.05
61.52 | 450 | 150 | 144 | 254 | 391 | 0.03858025 | 0 | 0 | 0 | 0 | 60 | 667.517
61.52 | 630 | 210 | 204 | 254 | 400 | 0.03767782 | 0 | 0 | 0 | 0 | 60 | 1611.76
61.52 | 600 | 200 | 196 | 263 | 449 | 0.03748438 | 0 | 0 | 0 | 0 | 60 | 1314.22
46.32 | 630 | 210 | 204 | 254 | 391 | 0.03767782 | 0 | 0 | 0 | 0 | 60 | 1400.35
61.52 | 630 | 210 | 204 | 346 | 391 | 0.03767782 | 0 | 0 | 0 | 0 | 60 | 1800.41
43.65 | 1200 | 500 | 492.6 | 380 | 635 | 0.0008901536 | 0.03450008 | 635 | 0 | 0 | 150 | 4384.54
43.65 | 1200 | 500 | 492.6 | 380 | 635 | 0.0008901536 | 0.05731719 | 635 | 0 | 0 | 150 | 4593.73
43.65 | 1200 | 500 | 492.6 | 380 | 635 | 0.0008901536 | 0.07616588 | 635 | 0 | 0 | 150 | 4758.51
43.65 | 1200 | 500 | 492.6 | 380 | 635 | 0.001780307 | 0.03453085 | 635 | 0 | 0 | 150 | 4433.83
43.65 | 1200 | 500 | 492.6 | 380 | 635 | 0.001780307 | 0.0573683 | 635 | 0 | 0 | 150 | 4644.27
43.65 | 1200 | 500 | 492.6 | 380 | 635 | 0.001780307 | 0.0762338 | 635 | 0 | 0 | 150 | 4806.14
43.65 | 1200 | 500 | 492.6 | 380 | 635 | 0.0008901536 | 0.03450008 | 635 | 472 | 380 | 150 | 4517.4
43.65 | 1200 | 500 | 492.6 | 380 | 635 | 0.0008901536 | 0.05731719 | 635 | 472 | 380 | 150 | 4721.17
43.65 | 1200 | 500 | 492.6 | 380 | 635 | 0.0008901536 | 0.07616588 | 635 | 472 | 380 | 150 | 4888.05
43.65 | 1200 | 500 | 492.6 | 380 | 635 | 0.001780307 | 0.03453085 | 635 | 472 | 380 | 150 | 4568.04
43.65 | 1200 | 500 | 492.6 | 380 | 635 | 0.001780307 | 0.0573683 | 635 | 472 | 380 | 150 | 4775.74
43.65 | 1200 | 500 | 492.6 | 380 | 635 | 0.001780307 | 0.0762338 | 635 | 472 | 380 | 150 | 4946.47
43.65 | 1200 | 500 | 492.6 | 380 | 635 | 0.0008901536 | 0.03450008 | 635 | 952 | 380 | 150 | 4802.13
43.65 | 1200 | 500 | 492.6 | 380 | 635 | 0.0008901536 | 0.05731719 | 635 | 952 | 380 | 150 | 5014.35
43.65 | 1200 | 500 | 492.6 | 380 | 635 | 0.0008901536 | 0.07616588 | 635 | 952 | 380 | 150 | 5175.14
43.65 | 1200 | 500 | 492.6 | 380 | 635 | 0.001780307 | 0.03453085 | 635 | 952 | 380 | 150 | 4854.32
43.65 | 1200 | 500 | 492.6 | 380 | 635 | 0.001780307 | 0.0573683 | 635 | 952 | 380 | 150 | 5060.73
43.65 | 1200 | 500 | 492.6 | 380 | 635 | 0.001780307 | 0.0762338 | 635 | 952 | 380 | 150 | 5228.32
43.65 | 1200 | 500 | 492.6 | 380 | 635 | 0.0008901536 | 0.03450008 | 635 | 1744 | 380 | 150 | 4667.4
43.65 | 1200 | 500 | 492.6 | 380 | 635 | 0.0008901536 | 0.05731719 | 635 | 1744 | 380 | 150 | 4874.59
43.65 | 1200 | 500 | 492.6 | 380 | 635 | 0.0008901536 | 0.07616588 | 635 | 1744 | 380 | 150 | 5044.92
43.65 | 1200 | 500 | 492.6 | 380 | 635 | 0.001780307 | 0.03453085 | 635 | 1744 | 380 | 150 | 5044.92
43.65 | 1200 | 500 | 492.6 | 380 | 635 | 0.001780307 | 0.0573683 | 635 | 1744 | 380 | 150 | 4915.24
43.65 | 1200 | 500 | 492.6 | 380 | 635 | 0.001780307 | 0.0762338 | 635 | 1744 | 380 | 150 | 5091.2
43.65 | 1200 | 500 | 492.6 | 380 | 635 | 0.0008901536 | 0.03450008 | 635 | 1370.286 | 380 | 150 | 4674.41
43.65 | 1200 | 500 | 492.6 | 380 | 635 | 0.0008901536 | 0.05731719 | 635 | 1370.286 | 380 | 150 | 4888.94
43.65 | 1200 | 500 | 492.6 | 380 | 635 | 0.0008901536 | 0.07616588 | 635 | 1370.286 | 380 | 150 | 5058.18
43.65 | 1200 | 500 | 492.6 | 380 | 635 | 0.001780307 | 0.03453085 | 635 | 1370.286 | 380 | 150 | 4728.9
43.65 | 1200 | 500 | 492.6 | 380 | 635 | 0.001780307 | 0.0573683 | 635 | 1370.286 | 380 | 150 | 4939.76
43.65 | 1200 | 500 | 492.6 | 380 | 635 | 0.001780307 | 0.0762338 | 635 | 1370.286 | 380 | 150 | 5107.37
43.65 | 1200 | 500 | 492.6 | 380 | 635 | 0.0008901536 | 0.03450008 | 635 | 1168 | 380 | 150 | 4461.54
43.65 | 1200 | 500 | 492.6 | 380 | 635 | 0.0008901536 | 0.05731719 | 635 | 1168 | 380 | 150 | 4606.53
43.65 | 1200 | 500 | 492.6 | 380 | 635 | 0.0008901536 | 0.07616588 | 635 | 1168 | 380 | 150 | 4840.78
43.65 | 1200 | 500 | 492.6 | 380 | 635 | 0.001780307 | 0.03453085 | 635 | 1168 | 380 | 150 | 4509.13
43.65 | 1200 | 500 | 492.6 | 380 | 635 | 0.001780307 | 0.0573683 | 635 | 1168 | 380 | 150 | 4716.09
43.65 | 1200 | 500 | 492.6 | 380 | 635 | 0.001780307 | 0.0762338 | 635 | 1168 | 380 | 150 | 4884.34
43.65 | 1200 | 500 | 492.6 | 380 | 635 | 0.0008901536 | 0.03450008 | 635 | 917.7143 | 380 | 150 | 4553.23
43.65 | 1200 | 500 | 492.6 | 380 | 635 | 0.0008901536 | 0.05731719 | 635 | 917.7143 | 380 | 150 | 4764.02
43.65 | 1200 | 500 | 492.6 | 380 | 635 | 0.0008901536 | 0.07616588 | 635 | 917.7143 | 380 | 150 | 4937.02
43.65 | 1200 | 500 | 492.6 | 380 | 635 | 0.001780307 | 0.03453085 | 635 | 917.7143 | 380 | 150 | 4607.92
43.65 | 1200 | 500 | 492.6 | 380 | 635 | 0.001780307 | 0.0573683 | 635 | 917.7143 | 380 | 150 | 4812.94
43.65 | 1200 | 500 | 492.6 | 380 | 635 | 0.001780307 | 0.0762338 | 635 | 917.7143 | 380 | 150 | 4980.2
43.65 | 1200 | 500 | 492.6 | 380 | 635 | 0.0008901536 | 0.03450008 | 635 | 13137.14 | 380 | 150 | 4512.28
43.65 | 1200 | 500 | 492.6 | 380 | 635 | 0.0008901536 | 0.05731719 | 635 | 13137.14 | 380 | 150 | 4700.48
43.65 | 1200 | 500 | 492.6 | 380 | 635 | 0.0008901536 | 0.07616588 | 635 | 13137.14 | 380 | 150 | 4891.32
43.65 | 1200 | 500 | 492.6 | 380 | 635 | 0.001780307 | 0.03453085 | 635 | 13137.14 | 380 | 150 | 4564.8
43.65 | 1200 | 500 | 492.6 | 380 | 635 | 0.001780307 | 0.0573683 | 635 | 13137.14 | 380 | 150 | 4775.45
43.65 | 1200 | 500 | 492.6 | 380 | 635 | 0.001780307 | 0.0762338 | 635 | 13137.14 | 380 | 150 | 4944.14
43.65 | 1200 | 500 | 492.6 | 380 | 635 | 0.0008901536 | 0.03450008 | 635 | 0 | 0 | 200 | 3031.24
43.65 | 1200 | 500 | 492.6 | 380 | 635 | 0.0008901536 | 0.05731719 | 635 | 0 | 0 | 200 | 3174.05
43.65 | 1200 | 500 | 492.6 | 380 | 635 | 0.0008901536 | 0.07616588 | 635 | 0 | 0 | 200 | 3281.67
43.65 | 1200 | 500 | 492.6 | 380 | 635 | 0.001780307 | 0.03453085 | 635 | 0 | 0 | 200 | 3072.8
43.65 | 1200 | 500 | 492.6 | 380 | 635 | 0.001780307 | 0.0573683 | 635 | 0 | 0 | 200 | 3218.86
43.65 | 1200 | 500 | 492.6 | 380 | 635 | 0.001780307 | 0.0762338 | 635 | 0 | 0 | 200 | 3330.26
43.65 | 1200 | 500 | 492.6 | 380 | 635 | 0.0008901536 | 0.03450008 | 635 | 472 | 380 | 200 | 3202.42
43.65 | 1200 | 500 | 492.6 | 380 | 635 | 0.0008901536 | 0.05731719 | 635 | 472 | 380 | 200 | 3355.8
43.65 | 1200 | 500 | 492.6 | 380 | 635 | 0.0008901536 | 0.07616588 | 635 | 472 | 380 | 200 | 3485.53
43.65 | 1200 | 500 | 492.6 | 380 | 635 | 0.001780307 | 0.03453085 | 635 | 472 | 380 | 200 | 3251.05
43.65 | 1200 | 500 | 492.6 | 380 | 635 | 0.001780307 | 0.0573683 | 635 | 472 | 380 | 200 | 3405.25
43.65 | 1200 | 500 | 492.6 | 380 | 635 | 0.001780307 | 0.0762338 | 635 | 472 | 380 | 200 | 3531.61
43.65 | 1200 | 500 | 492.6 | 380 | 635 | 0.0008901536 | 0.03450008 | 635 | 952 | 380 | 200 | 3369.69
43.65 | 1200 | 500 | 492.6 | 380 | 635 | 0.0008901536 | 0.05731719 | 635 | 952 | 380 | 200 | 3508.75
43.65 | 1200 | 500 | 492.6 | 380 | 635 | 0.0008901536 | 0.07616588 | 635 | 952 | 380 | 200 | 3624.13
43.65 | 1200 | 500 | 492.6 | 380 | 635 | 0.001780307 | 0.03453085 | 635 | 952 | 380 | 200 | 3416.18
43.65 | 1200 | 500 | 492.6 | 380 | 635 | 0.001780307 | 0.0573683 | 635 | 952 | 380 | 200 | 3547.61
43.65 | 1200 | 500 | 492.6 | 380 | 635 | 0.001780307 | 0.0762338 | 635 | 952 | 380 | 200 | 3668.35
43.65 | 1200 | 500 | 492.6 | 380 | 635 | 0.0008901536 | 0.03450008 | 635 | 1744 | 380 | 200 | 3392.63
43.65 | 1200 | 500 | 492.6 | 380 | 635 | 0.0008901536 | 0.05731719 | 635 | 1744 | 380 | 200 | 3542.44
43.65 | 1200 | 500 | 492.6 | 380 | 635 | 0.0008901536 | 0.07616588 | 635 | 1744 | 380 | 200 | 3664.85
43.65 | 1200 | 500 | 492.6 | 380 | 635 | 0.001780307 | 0.03453085 | 635 | 1744 | 380 | 200 | 3440.8
43.65 | 1200 | 500 | 492.6 | 380 | 635 | 0.001780307 | 0.0573683 | 635 | 1744 | 380 | 200 | 3584.19
43.65 | 1200 | 500 | 492.6 | 380 | 635 | 0.001780307 | 0.0762338 | 635 | 1744 | 380 | 200 | 3711.11
43.65 | 1200 | 500 | 492.6 | 380 | 635 | 0.0008901536 | 0.03450008 | 635 | 1370.286 | 380 | 200 | 3341.53
43.65 | 1200 | 500 | 492.6 | 380 | 635 | 0.0008901536 | 0.05731719 | 635 | 1370.286 | 380 | 200 | 3498.88
43.65 | 1200 | 500 | 492.6 | 380 | 635 | 0.0008901536 | 0.07616588 | 635 | 1370.286 | 380 | 200 | 3625.75
43.65 | 1200 | 500 | 492.6 | 380 | 635 | 0.001780307 | 0.03453085 | 635 | 1370.286 | 380 | 200 | 3388.47
43.65 | 1200 | 500 | 492.6 | 380 | 635 | 0.001780307 | 0.0573683 | 635 | 1370.286 | 380 | 200 | 3550.09
43.65 | 1200 | 500 | 492.6 | 380 | 635 | 0.001780307 | 0.0762338 | 635 | 1370.286 | 380 | 200 | 3677.67
43.65 | 1200 | 500 | 492.6 | 380 | 635 | 0.0008901536 | 0.03450008 | 635 | 1168 | 380 | 200 | 3246.54
43.65 | 1200 | 500 | 492.6 | 380 | 635 | 0.0008901536 | 0.05731719 | 635 | 1168 | 380 | 200 | 3436.84
43.65 | 1200 | 500 | 492.6 | 380 | 635 | 0.0008901536 | 0.07616588 | 635 | 1168 | 380 | 200 | 3530.36
43.65 | 1200 | 500 | 492.6 | 380 | 635 | 0.001780307 | 0.03453085 | 635 | 1168 | 380 | 200 | 3294.2
43.65 | 1200 | 500 | 492.6 | 380 | 635 | 0.001780307 | 0.0573683 | 635 | 1168 | 380 | 200 | 3446.98
43.65 | 1200 | 500 | 492.6 | 380 | 635 | 0.001780307 | 0.0762338 | 635 | 1168 | 380 | 200 | 3579.81
43.65 | 1200 | 500 | 492.6 | 380 | 635 | 0.0008901536 | 0.03450008 | 635 | 917.7143 | 380 | 200 | 3249.76
43.65 | 1200 | 500 | 492.6 | 380 | 635 | 0.0008901536 | 0.05731719 | 635 | 917.7143 | 380 | 200 | 3404.34
43.65 | 1200 | 500 | 492.6 | 380 | 635 | 0.0008901536 | 0.07616588 | 635 | 917.7143 | 380 | 200 | 3532.18
43.65 | 1200 | 500 | 492.6 | 380 | 635 | 0.001780307 | 0.03453085 | 635 | 917.7143 | 380 | 200 | 3303.91
43.65 | 1200 | 500 | 492.6 | 380 | 635 | 0.001780307 | 0.0573683 | 635 | 917.7143 | 380 | 200 | 3455.95
43.65 | 1200 | 500 | 492.6 | 380 | 635 | 0.001780307 | 0.0762338 | 635 | 917.7143 | 380 | 200 | 3580.07
43.65 | 1200 | 500 | 492.6 | 380 | 635 | 0.0008901536 | 0.03450008 | 635 | 13137.14 | 380 | 200 | 3176.68
43.65 | 1200 | 500 | 492.6 | 380 | 635 | 0.0008901536 | 0.05731719 | 635 | 13137.14 | 380 | 200 | 3340.07
43.65 | 1200 | 500 | 492.6 | 380 | 635 | 0.0008901536 | 0.07616588 | 635 | 13137.14 | 380 | 200 | 3457.43
43.65 | 1200 | 500 | 492.6 | 380 | 635 | 0.001780307 | 0.03453085 | 635 | 13137.14 | 380 | 200 | 3229.41
43.65 | 1200 | 500 | 492.6 | 380 | 635 | 0.001780307 | 0.0573683 | 635 | 13137.14 | 380 | 200 | 3386.15
43.65 | 1200 | 500 | 492.6 | 380 | 635 | 0.001780307 | 0.0762338 | 635 | 13137.14 | 380 | 200 | 3507.6
X1 = Concrete strength (MPa).
X2 = Height of column (mm).
X3 = Diameter of outer steel tube (from outer to outer) (mm).
X4 = Diameter of outer steel tube (from inner to inner) (mm).
X5 = Yeild strength of outer steel tube (MPa).
X6 = Yeild strength of longitudinal reinforcing rebars (MPa).
X7 = Ratio of longitudinal reinforcing rebars.
X8 = Volumetric ratio of circular/spiral reinforcing rebars.
X9 = Yeild strength of circular/spiral reinforcing rebars (MPa).
X10 = Total area of internal reinforcing steel section (i.e., Box Shape, E-Shape, O-Shape, X-Shape, H-Shape) (mm2).
X11 = Yeild strength of internal reinforcing steel section (MPa).
X12 = eccentricty (mm).
Y1 = Loading Carrying Capcity (kN).

## Sheet2
Name | Mean | Standard Deviation | Minimum | Median | Maximum | Variance | Skewness | Kurtosis | 1st Quartile (Q1) | 3rd Quartile (Q3) | Interquartile Range (Q3 - Q1)
fc' | 46.9278 | 6.74319 | 43.65 | 43.65 | 61.52 | 45.4706 | 1.69789 | 0.93281 | 43.65 | 44.145 | 0.495
H | 1048.18182 | 266.27359 | 450 | 1200 | 1200 | 70901.62461 | -1.24024 | -0.32666 | 960 | 1200 | 240
2a-o-ost | 424.39394 | 131.83269 | 150 | 500 | 500 | 17379.85943 | -1.19635 | -0.51313 | 370 | 500 | 130
2ai--ost | 417.44242 | 131.0713 | 144 | 492.6 | 492.6 | 17179.68671 | -1.19746 | -0.50866 | 364.8 | 492.6 | 127.8
fy-os | 364.97462 | 51.07405 | 254 | 380 | 570 | 2608.55901 | -0.31103 | 4.01515 | 380 | 380 | 0
fyv | 577.31515 | 101.0022 | 391 | 635 | 635 | 10201.44494 | -1.21277 | -0.48044 | 556.1 | 635 | 78.9
ρv | 0.00798 | 0.01592 | 0.000445077 | 0.00178 | 0.12368 | 0.000253464 | 4.27053 | 24.17652 | 0.000890154 | 0.01026 | 0.00937
kes×ρh | 0.04582 | 0.02441 | 0 | 0.04689 | 0.07623 | 0.000595635 | -0.38113 | -0.83335 | 0.0345 | 0.06675 | 0.03225
fyh | 524.71061 | 202.41688 | 0 | 635 | 635 | 40972.59335 | -1.55123 | 0.98876 | 490.5 | 635 | 144.5
As-iss | 1824.46753 | 3629.61267 | 0 | 917.71429 | 13137.14286 | 13174100 | 2.73366 | 5.79933 | 0 | 1370.28571 | 1370.28571
fy-iss | 258.60606 | 172.83922 | 0 | 380 | 380 | 29873.39555 | -0.80167 | -1.31483 | 0 | 380 | 380
e | 87.95455 | 76.3944 | 0 | 100 | 200 | 5836.10439 | 0.13061 | -1.45161 | 0 | 150 | 150
Load | 5913.19714 | 3881.35919 | 621.145 | 4761.265 | 14201 | 15064900 | 1.06009 | -0.23441 | 3398.485 | 6100.11 | 2701.625